## 03_Zn_Plane_Adsorption
Material | detail | Energy | Energy error(수렴관련) | Gradient Error(힘수렴관련) | 흡착에너지 ha | 흡착에너지 kJ/mol | 흡착에너지 kJ/mol | 수렴 여부 | Comment
H2O | isolated | -44.03599425 | 1.3e-06 | 0.00022 |  |  |  | VERY GOOD
ABN | isolated | -176.4557 | 9e-07 | 0.00033 |  |  |  | VERY GOOD
Aniline | isolated | -139.0771 | 4.4e-06 | 0.00045 |  |  |  | VERY GOOD
PToluidine | isolated | -159.9001 | 2e-06 | 0.00047 |  |  |  | VERY GOOD
Zn002 | Only slab | -22155.05 | 2.4e-06 | 0.00035 |  |  |  | VERY GOOD
Zn100 | Only slab | -22154.74 | 3.9e-06 | 0.00019 |  |  |  | VERY GOOD
Zn101 | Only slab | -22154.51 | 4.6e-06 | 0.00038 |  |  |  | VERY GOOD
Zn002 + ABN | topsite-upright | -22331.53 | 9e-06 | 0.00047 | -0.0216193 | -0.5882898 | -56.76145 | VERY GOOD
Zn002 + ABN | topsite-faceon | -22331.58 | 4.9e-05 | 0.0098 | -0.06731192 | -1.831647 | -176.7274 | SO SO | 최종적으로 누워버림 (Lean이랑 같음)
Zn002 + ABN | lean | -22331.58 | 6.3e-06 | 0.00044 | -0.06798768 | -1.850035 | -178.5016 | VERY GOOD
Zn002 + ABN | topsite-edgeon | -22331.53 | 3.8e-06 | 0.0005 | -0.02321056 | -0.6315901 | -60.9393 | VERY GOOD
Zn100 + ABN | topsite-upright | -22331.25 | 0.00022 | 0.0023 | -0.0544236 | -1.480938 | -142.8891 | GOOD
Zn100 + ABN | topsite-faceon | -22331.26 | 9e-05 | 0.0025 | -0.0673415 | -1.832451 | -176.805 | GOOD
Zn100 + ABN | lean | -22331.29 | 1e-05 | 0.00057 | -0.1001188 | -2.724365 | -262.8618 | VERY GOOD
Zn100 + ABN | topsite-edgeon | -22331.25 | 3.7e-06 | 0.00042 | -0.05693496 | -1.549276 | -149.4827 | VERY GOOD
Zn101 + ABN | topsite-upright | -22331.04 | 1.7e-05 | 0.0014 | -0.07927528 | -2.157185 | -208.1372 | GOOD
Zn101 + ABN | topsite-faceon | -22331.05 | 6e-06 | 0.00048 | -0.08565487 | -2.330782 | -224.8868 | VERY GOOD
Zn101 + ABN | lean | -22331.08 | 3.7e-05 | 0.0021 | -0.1219395 | -3.318136 | -320.1521 | GOOD
Zn101 + ABN | topsite-edgeon | -22331.04 | 8.5e-06 | 0.00041 | -0.07884672 | -2.145524 | -207.012 | VERY GOOD
Zn002 + H2O | topsite | -22199.11 | 6e-06 | 0.00049 | -0.0197453 | -0.5372958 | -51.84126 | VERY GOOD
Zn100 + H2O | topsite | -22198.83 | 7.7e-06 | 0.00045 | -0.05112384 | -1.391147 | -134.2256 | VERY GOOD
Zn101 + H2O | topsite | -22198.62 | 4.4e-05 | 0.0025 | -0.07621885 | -2.074016 | -200.1125 | GOOD
Zn002 + aniline | topsite-upright | -22294.15 | 4e-05 | 0.00094 | -0.02244865 | -0.6108575 | -58.9389 | VERY GOOD
Zn002 + aniline | lean | -22294.19 | 3.6e-05 | 0.00087 | -0.05557199 | -1.512187 | -145.9042 | VERY GOOD
Zn100 + aniline | topsite-upright | -22293.87 | 2.8e-05 | 0.00086 | -0.05831696 | -1.586882 | -153.1111 | VERY GOOD
Zn100 + aniline | lean | -22293.87 | 3.1e-05 | 0.00084 | -0.05732479 | -1.559883 | -150.5062 | GOOD
Zn101 + aniline | topsite-upright | -22293.61 | 0.00026 | 0.0047 | -0.02107116 | -0.5733743 | -55.32231 | NOT GOOD | ~ing 거의 끝나감 | ga01
Zn101 + aniline | lean | -22293.7 | 3.3e-05 | 0.00098 | -0.1138015 | -3.096691 | -298.7858 | VERY GOOD
Zn002 +P-toluidine | topsite-upright | -22314.98 | 8.6e-05 | 0.002 | -0.02443637 | -0.6649461 | -64.15767 | GOOD
Zn002 + P-toluidine | lean | -22315.02 | 1.4e-05 | 0.00069 | -0.0716433 | -1.949509 | -188.0994 | VERY GOOD
Zn100 + P-toluidine | topsite-upright | -22314.66 | 1e-05 | 0.00059 | -0.01739662 | -0.4733851 | -45.6748 | VERY GOOD
Zn100 + P-toluidine | lean | -22314.71 | 2e-05 | 0.00093 | -0.0687077 | -1.869628 | -180.392 | VERY GOOD
Zn101 + P-toluidine | topsite-upright | -22314.42 | 5.6e-05 | 0.0028 | -0.01528233 | -0.4158524 | -40.12374 | GOOD | ~ing 거의 끝나감 | PSID10
Zn101 + P-toluidine | lean | -22314.47 | 0.0003 | 0.0039 | -0.06151571 | -1.673924 | -161.5094 | GOOD | ~ing 거의 끝나감 | ga00